## Sheet1
MOF Name | PLD | LCD | Density (g/cc) | VSA (m2/cc) | GSA (m2/g) | PV (cc/g) | VF | K0_CH4 | K0_CO2 | K0_H2S | K0_H2O | DC_CH4 | DC_CO2 | DC_H2S | P_CH4 | P_CO2 | P_H2S | Qst_CH4 | Qst_CO2 | Qst_H2S | Qst_H2O | CO2_uptake | CH4_uptake_1 | H2S_uptake | CH4_uptake_2 | GCMC_CO2/CH4 | GCMC_H2S/CH4 | DC_CO2_P3 | DC_CH4_P3 | DC_H2S_P3 | DC_CH4_P3 | P_CO2_P3 | P_CH4_P3 | P_H2S_P3 | P_CH4_P3_2
PAVLUU_stripped.cif | 4.30308 | 4.63882 | 1.35126 | 604.064 | 447.038 | 0.55296 | 0.409218 | 8.15e-05 | 0.000371779 | 0.00148728 | 3.94e-06 | 0.001685397 | 0.000373997 | 0.000736987 | 55372172.78 | 56085057.52 | 442126651.7 | -25.58157388 | -31.56086784 | -33.38807303 | -16.56329095 | 3.624918667 | 0.910830007 | 1.584858384 | 0.020907197 | 3.97979715 | 42.26788953 | 4.02e-05 | 5.35e-05 | 1.67e-05 | 2.86e-05 | 124000 | 40100 | 23100 | 492
RUVBER_stripped.cif | 5.67876 | 6.04937 | 1.13736 | 1158.14 | 1018.27 | 0.58178 | 0.511516 | 4e-05 | 0.000126909 | 0.000369138 | 2.85e-06 | 0.002576903 | 0.000959328 | 0.001110272 | 35032775.81 | 41334492.92 | 139146226.1 | -20.21324109 | -24.29733114 | -26.08384679 | -13.11670031 | 5.580123214 | 0.624310461 | 6.050836932 | 0.22896925 | 8.938058173 | 26.42641722 | 2.71e-05 | 2.47e-05 | 1.08e-05 | 1.13e-05 | 109000 | 10700 | 48000 | 1790
LIWPUE_stripped.cif | 4.21792 | 4.56244 | 1.37654 | 272.255 | 197.782 | 0.41476 | 0.301306 | 0.000105524 | 0.000417737 | 0.00338226 | 4.7e-06 | 0.000679234 | 0.000217391 | 0.000360384 | 29451994.93 | 37315369.68 | 500860742.5 | -28.57372422 | -34.63713552 | -38.21739881 | -19.95632073 | 1.585356671 | 0.531393782 | 2.103549331 | 0.044707688 | 2.983393343 | 65.22271618 | 2.91e-05 | 5.01e-05 | 2.46e-05 | 4.85e-05 | 40000 | 22300 | 45900 | 1820
JODGAM_stripped.cif | 4.73463 | 5.21702 | 1.1388 | 872.562 | 766.209 | 0.51112 | 0.448822 | 0.000149022 | 0.000465439 | 0.00252441 | 4.75e-06 | 0.001166902 | 0.00046294 | 0.000711323 | 59113607.16 | 73247094.77 | 610421271.4 | -25.07311223 | -29.36556954 | -32.50578226 | -15.59050265 | 4.043866464 | 0.94531141 | 5.746875261 | 0.124285414 | 4.277814084 | 37.85916788 | 2.1e-05 | 7.46e-05 | 4.01e-05 | 3.55e-05 | 61000 | 49000 | 169000 | 3060
ECIWOC_stripped.cif | 4.77082 | 5.06836 | 1.40153 | 388.436 | 277.151 | 0.41082 | 0.293122 | 7.25e-05 | 0.000332946 | 0.00175731 | 3.83e-06 | 0.00073375 | 0.000229171 | 0.000304381 | 22261118.58 | 31922105.39 | 223780836.7 | -26.30575681 | -32.8789925 | -35.94349492 | -19.76842516 | 2.083534408 | 0.37690892 | 2.520494079 | 0.048495649 | 5.527951975 | 51.97361228 | 1.75e-05 | 3.08e-05 | 2.02e-05 | 3.2e-05 | 32200 | 9910 | 46000 | 1330
JAQQEA_stripped.cif | 4.2776 | 5.1957 | 1.29947 | 881.341 | 678.23 | 0.55422 | 0.426496 | 8.92e-05 | 0.000264104 | 0.00145231 | 3.9e-06 | 0.000567972 | 0.00029006 | 0.00042016 | 19655407.75 | 29715587.64 | 236698641.1 | -24.33908259 | -28.95693405 | -31.88113143 | -15.58623201 | 3.599964605 | 0.848677637 | 5.039270808 | 0.119222201 | 4.241851613 | 33.73512498 | 1.47e-05 | 7.09e-05 | 2.2e-05 | 2.56e-05 | 43400 | 47600 | 92900 | 2420
RITDEF_stripped.cif | 4.70953 | 5.87386 | 1.30849 | 977.772 | 747.25 | 0.54114 | 0.41356 | 9.15e-05 | 0.000320046 | 0.00130587 | 3.86e-06 | 0.000496052 | 0.000229323 | 0.000239053 | 17737274.46 | 28667165.2 | 121932460.3 | -23.68312161 | -28.22181558 | -30.70821889 | -15.11069862 | 3.929131403 | 0.552321857 | 4.058447871 | 0.138889443 | 7.11384378 | 29.22070813 | 1.53e-05 | 6.17e-05 | 4.02e-05 | 3.79e-05 | 49400 | 27200 | 138000 | 4200
SOMSIY_stripped.cif | 5.70916 | 6.00203 | 1.30077 | 1279.58 | 983.713 | 0.56894 | 0.437389 | 3.63e-05 | 0.000126416 | 0.000323844 | 3.68e-06 | 0.001110173 | 0.000525995 | 0.000564686 | 15646834.79 | 25819017.26 | 71006590.77 | -19.94062264 | -24.29635482 | -25.75380722 | -15.64811181 | 5.59720577 | 0.676098451 | 5.148347223 | 0.135986804 | 8.278684508 | 37.38823623 | 1.95e-05 | 3.38e-05 | 2.39e-05 | 2.7e-05 | 89300 | 18100 | 103000 | 2910
QOKCID_stripped.cif | 3.8425 | 4.2813 | 1.71497 | 280.86 | 163.77 | 0.36822 | 0.21471 | 2.41e-05 | 0.000257041 | 0.000563043 | 3.3e-06 | 0.001355044 | 0.000211885 | 0.000596713 | 16746770.24 | 27881439.97 | 171996233.5 | -25.16817799 | -34.13283562 | -34.07642375 | -21.17532297 | 1.549857192 | 0.083329366 | 1.550718621 | 0.029472969 | 18.59917173 | 52.6149446 | 2.85e-05 | 4.38e-05 | 2.33e-05 | 2.36e-05 | 47700 | 3810 | 39900 | 727
SUGWEX01_stripped.cif | 4.94702 | 6.55346 | 1.36865 | 515.383 | 376.562 | 0.42836 | 0.312979 | 7.15e-05 | 0.000262819 | 0.0010457 | 1.93e-06 | 0.000676055 | 0.000301732 | 0.000366592 | 19737423.37 | 32398537.45 | 156616542.2 | -24.41690165 | -28.99391579 | -31.34514045 | -14.34567192 | 2.343875614 | 0.239473309 | 2.383959373 | 0.046024579 | 9.787627808 | 32.37826008 | 1.42e-05 | 2.22e-05 | 7.07e-06 | 5.63e-06 | 28700 | 4430 | 14900 | 216
HEXKEB_stripped.cif | 4.58558 | 5.82456 | 1.27001 | 499.154 | 393.031 | 0.44718 | 0.352107 | 5.78e-05 | 0.000221916 | 0.000939408 | 2.76e-06 | 0.001230152 | 0.000572056 | 0.000646468 | 26955821.24 | 48127104.82 | 230230948.1 | -24.2548391 | -29.17577883 | -31.83036648 | -16.25701293 | 2.243164355 | 0.353175447 | 6.930597394 | 0.185368396 | 6.351416486 | 35.33775033 | 1.57e-05 | 4.57e-05 | 8.03e-06 | 1.11e-05 | 28100 | 12500 | 45600 | 1590
CICYUJ_stripped.cif | 5.23352 | 5.43437 | 1.32995 | 602.578 | 453.085 | 0.44614 | 0.335457 | 4.86e-05 | 0.000140675 | 0.000710215 | 2.77e-06 | 0.000812458 | 0.000535854 | 0.00034291 | 15687896.22 | 29926341.73 | 96685380.63 | -23.23569919 | -27.22847661 | -30.51886907 | -16.48099861 | 2.015724819 | 0.461910091 | 4.63724903 | 0.137460556 | 4.363889985 | 34.06023754 | 1.44e-05 | 6.53e-05 | 1.18e-06 | 2.27e-06 | 24300 | 24400 | 4690 | 253
EJIQIZ_stripped.cif | 4.45204 | 6.79621 | 1.54449 | 564.646 | 365.588 | 0.4072 | 0.263647 | 9.72e-05 | 0.00029642 | 0.00206798 | 3.12e-06 | 0.000509833 | 0.000309265 | 0.00025578 | 22851953.55 | 42264733.34 | 243867396.6 | -25.8584282 | -29.7985688 | -34.88631014 | -16.77041282 | 2.342540593 | 0.491056908 | 3.346945354 | 0.058987837 | 4.770405532 | 56.73958437 | 1.63e-05 | 3.18e-05 | 8.15e-06 | 6.2e-06 | 37200 | 14700 | 27200 | 344
KURSOH_stripped.cif | 4.59647 | 5.21877 | 1.18702 | 800.149 | 674.084 | 0.51174 | 0.431114 | 5.56e-05 | 0.00022114 | 0.000744333 | 3.24e-06 | 0.000697473 | 0.000365294 | 0.000459856 | 13740519.33 | 28623528.96 | 121283796.2 | -23.10988216 | -28.10869825 | -30.00901694 | -15.07739563 | 4.549539922 | 0.547589323 | 3.609835808 | 0.099514228 | 8.308306487 | 33.33213741 | 1.32e-05 | 1.16e-05 | 3.67e-06 | 4.31e-06 | 45000 | 4580 | 10100 | 310
PAVRIO_stripped.cif | 5.18025 | 5.35953 | 1.35677 | 587.063 | 432.69 | 0.46074 | 0.339585 | 5.34e-05 | 0.000155356 | 0.000812786 | 2.71e-06 | 0.000750929 | 0.000539299 | 0.000395311 | 16231666.21 | 33932739.66 | 130129620.7 | -23.65173142 | -27.67615511 | -31.01114671 | -16.44904615 | 1.953579718 | 0.451260651 | 3.369826649 | 0.071195995 | 4.329160351 | 35.68343895 | 1.45e-05 | 6.23e-05 | 1.15e-06 | 1.96e-06 | 24200 | 23200 | 3390 | 115
ETECOW_stripped.cif | 4.03638 | 5.1373 | 0.982212 | 895.245 | 911.457 | 0.55326 | 0.563279 | 9.56e-05 | 0.00035557 | 0.00139556 | 4.09e-06 | 0.000720866 | 0.00042319 | 0.000451475 | 20200165.84 | 44118562.52 | 184732080.5 | -24.01617162 | -29.02675103 | -31.20610701 | -14.53891947 | 5.387518463 | 1.051213254 | 6.664479558 | 0.206100765 | 5.125048075 | 32.33602538 | 1.44e-05 | 3.15e-05 | 4.69e-06 | 4.81e-06 | 47800 | 19800 | 19800 | 593
EWETIL_stripped.cif | 4.12096 | 5.07246 | 1.27549 | 551.864 | 432.667 | 0.4465 | 0.350061 | 8.39e-05 | 0.00032517 | 0.00175044 | 4.62e-06 | 0.000496696 | 0.000287993 | 0.000242954 | 15865224.35 | 35655325.47 | 161920908 | -25.31651117 | -30.54167761 | -33.91288286 | -18.21968526 | 2.68696281 | 0.595690298 | 3.108657114 | 0.04848027 | 4.510670758 | 49.97936987 | 1.09e-05 | 3.8e-05 | 3.33e-06 | 5.75e-06 | 23600 | 17600 | 8510 | 217
TABZON_stripped.cif | 4.05879 | 4.86159 | 1.3049 | 588.08 | 450.672 | 0.46508 | 0.356412 | 9.2e-05 | 0.000462954 | 0.00165338 | 2.89e-06 | 0.000689404 | 0.000303928 | 0.00036381 | 24701354.45 | 54807617.84 | 234304119.7 | -25.8239364 | -31.72551704 | -33.43803854 | -15.71093034 | 2.688397238 | 0.536464741 | 3.976707632 | 0.080235898 | 5.0113214 | 49.56269864 | 2.44e-05 | 2.82e-05 | 1.24e-05 | 2.4e-05 | 54000 | 12000 | 41500 | 1530
FARZEE_stripped.cif | 4.11053 | 4.35614 | 1.37676 | 575.655 | 418.122 | 0.44112 | 0.320404 | 2.68e-05 | 0.000178327 | 0.00041649 | 2.98e-06 | 0.001460126 | 0.000557757 | 0.000695243 | 16053315.99 | 40876653.55 | 119002035.4 | -23.05318825 | -29.53343992 | -30.77176707 | -17.55380724 | 2.844752478 | 0.236055045 | 4.041988507 | 0.075507034 | 12.05122508 | 47.3316887 | 1.81e-05 | 3.43e-05 | 1.05e-05 | 1.76e-05 | 44600 | 6790 | 37700 | 1110
LENROM_stripped.cif | 4.28159 | 4.8292 | 1.41534 | 581.766 | 411.045 | 0.43868 | 0.309948 | 8.68e-05 | 0.000340958 | 0.00165001 | 3.53e-06 | 0.000694489 | 0.000455091 | 0.000422056 | 25454982.16 | 65556344.97 | 294220124.3 | -25.87125217 | -31.0850573 | -33.84567087 | -17.14665952 | 3.319143843 | 0.428859811 | 2.43833142 | 0.068332299 | 7.739461138 | 53.53128441 | 1.48e-05 | 1.35e-05 | 2.56e-06 | 7.87e-07 | 43700 | 5010 | 5690 | 46.4
LIDZOP_stripped.cif | 4.1483 | 5.5517 | 1.64984 | 416.214 | 252.275 | 0.38376 | 0.232604 | 0.000135309 | 0.000487572 | 0.00310225 | 2.51e-06 | 0.000137986 | 0.00011734 | 7.43e-05 | 9195179.098 | 28176047.62 | 113587122.8 | -27.87930092 | -32.66795351 | -36.06382534 | -16.55819992 | 1.705613699 | 0.210650291 | 2.385336101 | 0.036572168 | 8.096896956 | 47.05117719 | 9.07e-06 | 2.36e-05 | 1.42e-06 | 2.76e-06 | 16100 | 4990 | 3600 | 101
QEDZEG_stripped.cif | 4.34847 | 4.67043 | 1.26775 | 340.011 | 268.202 | 0.50016 | 0.394527 | 7.62e-05 | 0.00041714 | 0.00155844 | 4.51e-06 | 0.000479773 | 0.000288446 | 0.000267433 | 13831688.45 | 45533989.34 | 157722454.2 | -26.02349744 | -32.77175339 | -34.3432092 | -17.56631154 | 3.761833208 | 0.577882595 | 5.724199962 | 0.119102729 | 6.509684221 | 41.36370855 | 1.08e-05 | 4.53e-05 | 1.15e-05 | 1.32e-05 | 32300 | 20200 | 53800 | 1210
QUQQEZ_stripped.cif | 3.98188 | 4.70948 | 1.32252 | 433.73 | 327.957 | 0.39194 | 0.296358 | 4.8287e-05 | 0.000280853 | 0.000860778 | 1.9e-06 | 0.000612122 | 0.000381511 | 0.000329886 | 11668790.46 | 42300336.47 | 112101692.3 | -25.39039407 | -31.45429704 | -33.1331847 | -15.85897907 | 1.808945434 | 0.35087296 | 3.72015773 | 0.074433866 | 5.155556681 | 64.12210758 | 2.65e-05 | 3.35e-05 | 2.73e-06 | 5.04e-06 | 39900 | 9470 | 8660 | 302
ARAJIO_stripped.cif | 4.26368 | 5.82193 | 1.16598 | 800.333 | 686.404 | 0.50118 | 0.429836 | 0.000147638 | 0.000642213 | 0.00262157 | 4.72e-06 | 0.000287775 | 0.000240406 | 0.000175226 | 14787582.78 | 53736769.85 | 159884847.3 | -25.66876032 | -31.0592391 | -33.26805899 | -15.78802304 | 4.384435734 | 0.648371852 | 4.729574065 | 0.124699386 | 6.762224055 | 46.23933781 | 1.14e-05 | 1.46e-05 | 1.57e-06 | 1.5e-06 | 36800 | 6750 | 5580 | 133
SIVWUR_stripped.cif | 4.04288 | 4.8836 | 1.72207 | 322.848 | 187.477 | 0.36322 | 0.210921 | 0.000155411 | 0.000616801 | 0.00463509 | 2.63e-06 | 0.000120961 | 0.000117859 | 3.99e-05 | 9663501.502 | 37369279.28 | 95039808.06 | -29.62025426 | -34.94918035 | -38.6992869 | -17.67725886 | 1.424725707 | 0.255793593 | 2.478866288 | 0.07277889 | 5.569825626 | 52.13788314 | 8.03e-06 | 5.55e-05 | 1.12e-05 | 2.11e-05 | 12400 | 14900 | 30800 | 1610
ARAKAH_stripped.cif | 4.25745 | 5.78749 | 1.1858 | 788.298 | 664.78 | 0.50502 | 0.425889 | 0.000149148 | 0.000656421 | 0.00271331 | 4.88e-06 | 0.00023572 | 0.000222098 | 0.00014973 | 12444593.39 | 51605198.03 | 143804940.1 | -25.78224753 | -31.20717515 | -33.44746414 | -16.05431984 | 4.236887948 | 0.638383763 | 5.141687679 | 0.154256165 | 6.636898041 | 48.06103106 | 1.16e-05 | 1.24e-05 | 6.92e-07 | 9.76e-07 | 36600 | 5720 | 2720 | 109
ISAYUW_stripped.cif | 4.31903 | 4.59151 | 1.41319 | 530.714 | 375.542 | 0.43348 | 0.306738 | 2.96e-05 | 0.00019623 | 0.00041984 | 2.12e-06 | 0.000866809 | 0.000595974 | 0.000520849 | 10837549.96 | 49334222.76 | 92246809.11 | -23.26353764 | -29.49473928 | -30.44446756 | -15.26727989 | 2.79550924 | 0.283844384 | 3.457431778 | 0.090688014 | 9.848738964 | 38.12446246 | 2.84e-05 | 3.25e-05 | 1.99e-05 | 2.27e-05 | 70700 | 7950 | 62700 | 1770
KAXQOR_stripped.cif | 4.05052 | 4.50646 | 1.55363 | 224.17 | 144.288 | 0.34612 | 0.222781 | 0.000154539 | 0.000711499 | 0.00494466 | 2.99e-06 | 0.000244287 | 0.000246346 | 0.000114011 | 17508194.15 | 81287367.02 | 261449362.8 | -30.44588602 | -36.31531006 | -39.8238028 | -18.28008652 | 1.495956417 | 0.373381688 | 2.306746211 | 0.039390669 | 4.006507185 | 68.95596788 | 2.73e-05 | 5.12e-05 | 8.13e-05 | 6.57e-05 | 39900 | 18100 | 188000 | 2450
KUBJAU_stripped.cif | 3.84459 | 4.12342 | 1.5184 | 179.418 | 118.163 | 0.39128 | 0.257693 | 4.22e-05 | 0.000268578 | 0.00103192 | 2.28e-06 | 0.000239667 | 0.000262943 | 0.000125059 | 4579489.845 | 32009082.94 | 58492744.59 | -27.72266504 | -35.16002736 | -36.40115838 | -18.23484844 | 1.64750711 | 0.360589086 | 4.560596231 | 0.11025598 | 4.568932265 | 51.79752744 | 2.48e-05 | 4.53e-05 | 2.4e-06 | 3.78e-06 | 39200 | 15100 | 10700 | 386
ARAJEK_stripped.cif | 3.98543 | 6.25796 | 1.17326 | 370.767 | 316.014 | 0.51172 | 0.436151 | 0.000149902 | 0.000683819 | 0.00277321 | 4.6e-06 | 0.000128441 | 0.000217907 | 8.3e-05 | 6743108.851 | 52187003.92 | 80578561.19 | -26.08154314 | -31.63978448 | -33.69996329 | -15.80614422 | 4.464058728 | 0.458649789 | 2.281863723 | 0.045328738 | 9.733044335 | 37.92780559 | 7.51e-06 | 2.93e-05 | 9.97e-06 | 6.2e-06 | 24800 | 9610 | 17200 | 201
BUXJUB_stripped.cif | 3.89613 | 4.53108 | 1.27076 | 532.417 | 418.976 | 0.45794 | 0.360367 | 3.79e-05 | 0.000203087 | 0.000759297 | 4.88e-06 | 0.000231899 | 0.000353367 | 9.86e-05 | 3332582.42 | 27222440.7 | 28397858.89 | -24.16247847 | -30.02986601 | -33.065584 | -18.92302873 | 3.52452761 | 0.488783225 | 4.631280798 | 0.067159829 | 7.210819498 | 68.95909117 | 1.22e-05 | 4.21e-05 | 3.18e-05 | 3.04e-05 | 34500 | 16000 | 121000 | 1580
HISFUM_stripped.cif | 3.81351 | 4.53437 | 1.47925 | 332.672 | 224.893 | 0.33276 | 0.224952 | 0.000157495 | 0.00100703 | 0.00432926 | 3.49e-06 | 0.000273064 | 0.000341134 | 0.000115921 | 18990144.01 | 151692745.8 | 221602025.3 | -29.17928613 | -35.68902383 | -37.9929203 | -17.76933169 | 2.391093325 | 0.125313072 | 2.559371198 | 0.07242598 | 19.0809569 | 50.34033172 | 1.66e-05 | 2.75e-05 | 8.52e-06 | 6.83e-06 | 37100 | 3100 | 20800 | 446
LACFOM_stripped.cif | 4.04392 | 4.63428 | 2.23479 | 207.806 | 92.9869 | 0.35328 | 0.158082 | 0.000137043 | 0.00052429 | 0.00517117 | 2.51e-06 | 7.54e-05 | 0.000171796 | 4.4634e-05 | 6896711.387 | 60086521.92 | 153973775.5 | -31.42084975 | -36.99212364 | -41.28657589 | -19.11591349 | 0.871112834 | 0.478319027 | 1.978271246 | 0.028688906 | 1.821196283 | 75.80444182 | 1.7e-05 | 5.05e-05 | 4.01e-06 | 9.28e-06 | 20900 | 32900 | 11400 | 363
NEYBEZ_stripped.cif | 3.89562 | 4.95109 | 1.53728 | 469.829 | 305.624 | 0.45784 | 0.297825 | 6.45e-05 | 0.000331289 | 0.0013971 | 3.45e-06 | 0.000120087 | 0.000225307 | 5.14e-05 | 3551935.058 | 34252305.92 | 32942323.39 | -26.20217521 | -32.27454087 | -34.67061513 | -17.28980662 | 3.12632429 | 0.36001997 | 2.220808654 | 0.0685895 | 8.683752444 | 36.27456982 | 8.56e-06 | 5.02e-05 | 1.72e-05 | 1.7e-05 | 25900 | 16900 | 37800 | 1090